## Geotechnical_95_samples
Sample_No | Sample_ID | Road_Corridor | Network | Latitude | Longitude | Pct_passing_0.425mm | Pct_passing_75um | Pct_passing_2um | Pct_passing_1um | Gravel_pct | Sand_pct | Silt_pct_screened | Clay_pct_screened | PSD_consistency_screen | LL_pct | PL_pct | PI_pct | Activity_screened | MDD_g_cm3 | OMC_pct | AASHTO_group | CBR_unsoaked_pct | CBR_soaked_pct
1 | A1 | Ondo-Ore | Western | 7.076834437 | 4.825231438 | 66.8 | 44.8 | 6.2 | 1.24 | 11.2 | 44 | 38.6 | 6.2 | pass | 29.42 | 16.78 | 12.64 | 2.04 | 1.54 | 22.6 | A-6 | 12 | 8
2 | A2 | Ondo-Ore | Western | 7.068249593 | 4.837934301 | 65.4 | 44 | 6.6 | 1.32 | 13.2 | 42.8 | 37.4 | 6.6 | pass | 27.87 | 14.32 | 13.55 | 2.05 | 1.57 | 22.5 | A-6 | 13 | 9
3 | A3 | Ondo-Ore | Western | 7.055950466 | 4.842235934 | 64 | 43.2 | 7 | 1.4 | 15.2 | 41.6 | 36.2 | 7 | pass | 26.24 | 13.43 | 12.81 | 1.83 | 1.57 | 22.7 | A-6 | 12 | 8
4 | A4 | Ondo-Ore | Western | 7.0418422 | 4.837224982 | 62.6 | 42.4 | 7.4 | 1.48 | 17.2 | 40.4 | 35 | 7.4 | pass | 28.73 | 15.26 | 13.47 | 1.82 | 1.56 | 22.4 | A-6 | 17 | 13
5 | A5 | Ondo-Ore | Western | 7.027479703 | 4.837167204 | 61.2 | 41.6 | 7.8 | 1.56 | 19.2 | 39.2 | 33.8 | 7.8 | pass | 27.43 | 13.67 | 13.76 | 1.76 | 1.55 | 22.6 | A-6 | 14 | 10
6 | A6 | Ondo-Ore | Western | 7.012415989 | 4.835505381 | 64.55 | 41.5 | 6.2 | 1.24 | 12.4 | 46.1 | 35.3 | 6.2 | pass | 44.36 | 28.12 | 16.24 | 2.62 | 1.73 | 18.9 | A-7-6 | 12 | 4
7 | A7 | Ondo-Ore | Western | 6.998922617 | 4.84203986 | 64.35 | 41.5 | 6.5 | 1.3 | 12.8 | 45.7 | 35 | 6.5 | pass | 45.72 | 25.56 | 20.16 | 3.1 | 1.75 | 18.2 | A-7-6 | 12 | 4
8 | A8 | Ondo-Ore | Western | 6.986297228 | 4.849059694 | 64.15 | 41.5 | 6.8 | 1.36 | 13.2 | 45.3 | 34.7 | 6.8 | pass | 47.87 | 29.12 | 18.75 | 2.76 | 1.76 | 18.7 | A-7-6 | 12 | 4
9 | A9 | Ondo-Ore | Western | 6.971051843 | 4.847830294 | 63.95 | 41.5 | 7.1 | 1.42 | 13.6 | 44.9 | 34.4 | 7.1 | pass | 41.65 | 26.89 | 14.76 | 2.08 | 1.78 | 18.5 | A-7-6 | 13 | 5
10 | A10 | Ondo-Ore | Western | 6.959278796 | 4.856916983 | 80.25 | 66.3 | 6.2 | 1.24 | 5.8 | 27.9 | 60.1 | 6.2 | pass | 39.32 | 24.21 | 15.11 | 2.44 | 1.62 | 18.7 | A-6 | 16 | 8
11 | A11 | Ondo-Ore | Western | 6.944465584 | 4.854109597 | 80.1 | 66.3 | 8.2 | 1.64 | 6.1 | 27.6 | 58.1 | 8.2 | pass | 44.36 | 28.66 | 15.7 | 1.91 | 1.53 | 18.3 | A-7-6 | 16 | 8
12 | A12 | Ondo-Ore | Western | 6.930888424 | 4.857199936 | 79.85 | 66.3 | 8.7 | 1.74 | 6.6 | 27.1 | 57.6 | 8.7 | pass | 41.23 | 25.35 | 15.88 | 1.83 | 1.65 | 18.5 | A-7-6 | 17 | 9
13 | A13 | Ondo-Ore | Western | 6.917155565 | 4.853412741 | 64.85 | 40.1 | 6.3 | 1.26 | 10.4 | 49.5 | 33.8 | 6.3 | pass | 48.26 | 27.21 | 21.05 | 3.34 | 1.63 | 17.9 | A-7-6 | 14 | 6
14 | A14 | Ondo-Ore | Western | 6.902286751 | 4.853395613 | 63.95 | 39.5 | 6.3 | 1.26 | 11.6 | 48.5 | 33.2 | 6.7 | pass | 47.85 | 26.36 | 21.49 | 3.21 | 1.61 | 18.2 | A-7-6 | 13 | 5
15 | A15 | Ondo-Ore | Western | 6.887943929 | 4.857339784 | 63.05 | 38.9 | 6.3 | 1.26 | 12.8 | 47.9 |  |  | fail | 49.05 | 28.65 | 20.4 |  | 1.66 | 19.1 | A-7-6 | 15 | 7
16 | A16 | Ondo-Ore | Western | 6.872890702 | 4.859613555 | 64.8 | 31.5 | 8.6 | 1.72 | 1.9 | 66.6 | 22.9 | 8.6 | pass | 50.25 | 29.23 | 21.02 | 2.44 | 1.58 | 19.6 | A-7-6 | 27 | 25
17 | A17 | Ondo-Ore | Western | 6.858807526 | 4.855899668 | 48.25 | 29.4 | 21.2 | 1.15 | 32.9 | 37.7 |  |  | fail | 34.28 | 19.42 | 14.86 |  | 1.66 | 16.7 | A-2-6 | 22 | 20
18 | A18 | Ondo-Ore | Western | 6.843838915 | 4.858816805 | 47.4 | 28.8 | 20.6 | 3.2 | 34 | 37.2 |  |  | fail | 32.54 | 17.54 | 15 |  | 1.62 | 16.5 | A-2-6 | 22 | 20
19 | A19 | Ondo-Ore | Western | 6.828767482 | 4.861361473 | 46.55 | 28.2 | 20 | 5.25 | 35.1 | 36.7 |  |  | fail | 31.45 | 17.12 | 14.33 |  | 1.67 | 17.1 | A-2-6 | 17 | 15
20 | A20 | Ondo-Ore | Western | 6.813520259 | 4.860412382 | 45.7 | 27.6 | 19.4 | 7.3 | 36.2 | 36.2 |  |  | fail | 34.65 | 19.65 | 15 |  | 1.66 | 16.6 | A-2-6 | 17 | 15
21 | A21 | Ondo-Ore | Western | 6.801361119 | 4.868911063 | 44.85 | 27 | 18.8 | 9.35 | 37.3 | 35.7 |  |  | fail | 35.34 | 20.32 | 15.02 |  | 1.65 | 16.3 | A-2-6 | 17 | 15
22 | A22 | Ondo-Ore | Western | 6.786788015 | 4.873124368 | 44 | 26.4 | 18.2 | 11.4 | 38.4 | 35.2 |  |  | fail | 32.12 | 17.98 | 14.14 |  | 1.64 | 16.9 | A-2-6 | 23 | 21
23 | A23 | Ondo-Ore | Western | 6.771428519 | 4.873574269 | 43.15 | 25.8 | 17.6 | 13.45 | 39.5 | 34.7 |  |  | fail | 34.67 | 19.43 | 15.24 |  | 1.62 | 16.7 | A-2-6 | 4 | 3
24 | B1 | Ore-Irele | Western | 6.745973482 | 4.875745386 | 64.55 | 41.5 | 6.2 | 1.24 | 12.4 | 46.1 | 35.3 | 6.2 | pass | 41.34 | 26.18 | 15.16 | 2.45 | 1.74 | 18.8 | A-7-6 | 7 | 1
25 | B2 | Ore-Irele | Western | 6.73152951 | 4.87609117 | 63.65 | 40.9 | 6.4 | 1.28 | 13.6 | 45.5 | 34.5 | 6.4 | pass | 44.65 | 28.54 | 16.11 | 2.52 | 1.78 | 18.9 | A-7-6 | 10 | 4
26 | B3 | Ore-Irele | Western | 6.717488895 | 4.873588898 | 62.75 | 40.3 | 6.6 | 1.32 | 14.8 | 44.9 |  |  | fail | 47.23 | 29.23 | 18 |  | 1.78 | 18.4 | A-7-6 | 10 | 4
27 | B4 | Ore-Irele | Western | 6.70439206 | 4.867439999 | 61.85 | 39.7 | 6.8 | 1.36 | 16 | 44.3 | 32.9 | 7.3 | pass | 46.87 | 27.39 | 19.48 | 2.67 | 1.76 | 18.4 | A-7-6 | 11 | 5
28 | B5 | Ore-Irele | Western | 6.698246186 | 4.875794579 | 60.95 | 39.1 | 7 | 1.4 | 17.2 | 43.2 |  |  | fail | 42.45 | 26.24 | 16.21 |  | 1.74 | 18.7 | A-7-6 | 10 | 4
29 | B6 | Ore-Irele | Western | 6.695608066 | 4.88901123 | 60.05 | 38.5 | 7.2 | 1.44 | 18.4 | 42.6 | 31.3 | 7.2 | pass | 48.45 | 29.12 | 19.33 | 2.68 | 1.72 | 17.9 | A-7-6 | 10 | 4
30 | B7 | Ore-Irele | Western | 6.685979692 | 4.897316488 | 62.6 | 31.5 | 6.7 | 1.34 | 6.3 | 62.2 | 24.8 | 6.7 | pass | 39.98 | 19.21 | 20.77 | 3.1 | 1.59 | 21.4 | A-2-6 | 11 | 5
31 | B8 | Ore-Irele | Western | 6.672746606 | 4.894508022 | 62.3 | 31.3 | 7.1 | 1.42 | 6.7 | 62 | 24.2 | 7.1 | pass | 40.19 | 19.45 | 20.74 | 2.92 | 1.58 | 21.9 | A-2-6 | 12 | 6
32 | B9 | Ore-Irele | Western | 6.659082098 | 4.890496848 | 62 | 31.1 | 7.5 | 1.5 | 7.1 | 61.8 | 23.6 | 7.5 | pass | 43.23 | 20.65 | 22.58 | 3.01 | 1.67 | 21.7 | A-2-6 | 11 | 5
33 | B10 | Ore-Irele | Western | 6.644898017 | 4.88956367 | 61.7 | 30.9 | 7.9 | 1.58 | 7.5 | 61.6 | 23 | 7.9 | pass | 41.33 | 21.77 | 19.56 | 2.48 | 1.62 | 21.9 | A-2-6 | 12 | 6
34 | B11 | Ore-Irele | Western | 6.631166638 | 4.891176653 | 84.35 | 68.7 | 23.4 | 0 | 0 | 31.3 |  |  | fail | 32.45 | 15.87 | 16.58 |  | 1.75 | 15.7 | A-6 | 9 | 3
35 | B12 | Ore-Irele | Western | 6.61755752 | 4.888836712 | 83.6 | 67.2 | 22.1 | 0 | 0 | 32.8 |  |  | fail | 29.65 | 16.47 | 13.18 |  | 1.74 | 15.2 | A-6 | 10 | 4
36 | B13 | Ore-Irele | Western | 6.605507455 | 4.895268616 | 82.6 | 65.2 | 32 | 0 | 0 | 34.8 |  |  | fail | 35.56 | 15.67 | 19.89 |  | 1.77 | 15.8 | A-6 | 9 | 3
37 | B14 | Ore-Irele | Western | 6.592093102 | 4.894307299 | 84.85 | 69.7 | 32.9 | 1.06 | 0 | 30.3 |  |  | fail | 27.54 | 13.6 | 13.94 |  | 1.76 | 16.3 | A-6 | 10 | 4
38 | B15 | Ore-Irele | Western | 6.578315734 | 4.893685862 | 84.25 | 68.5 | 4.9 | 0.98 | 0 | 31.5 | 63.6 | 4.9 | pass | 26.87 | 12.87 | 14 | 2.86 | 1.75 | 16.9 | A-6 | 9 | 3
39 | B16 | Ore-Irele | Western | 6.565120923 | 4.895481701 | 83.45 | 66.9 | 4.1 | 0.82 | 0 | 33.1 | 62.8 | 4.5 | pass | 24.87 | 12.76 | 12.11 | 2.69 | 1.72 | 16.7 | A-6 | 10 | 4
40 | B17 | Ore-Irele | Western | 6.553935601 | 4.889743196 | 82.65 | 65.3 | 3.3 | 0.66 | 0 | 34.7 |  |  | fail | 29.38 | 14.16 | 15.22 |  | 1.73 | 17.1 | A-6 | 11 | 5
41 | B18 | Ore-Irele | Western | 6.54280152 | 4.88053239 | 81.85 | 63.7 | 2.5 | 0.5 | 0 | 36.3 |  |  | fail | 24.34 | 11.34 | 13 |  | 1.78 | 17.3 | A-6 | 10 | 4
42 | B19 | Ore-Irele | Western | 6.5296983 | 4.874868764 | 81.05 | 62.1 | 1.7 | 0.34 | 0 | 37.5 |  |  | fail | 23.54 | 14.6 | 8.94 |  | 1.77 | 17.2 | A-4 | 9 | 3
43 | B20 | Ore-Irele | Western | 6.515412398 | 4.873000131 | 80.25 | 60.5 | 0.9 | 0.18 | 0 | 38.7 |  |  | fail | 26.32 | 13.78 | 12.54 |  | 1.76 | 16.5 | A-6 | 10 | 4
44 | B21 | Ore-Irele | Western | 6.501209802 | 4.870711939 | 79.45 | 58.9 | 0.1 | 0.02 | 0 | 40.9 |  |  | fail | 27.87 | 14.21 | 13.66 |  | 1.74 | 14.9 | A-6 | 11 | 5
45 | B22 | Ore-Irele | Western | 6.489840198 | 4.866281599 | 78.65 | 57.3 | 12 | -0.14 | 0 | 42.7 |  |  | fail | 28.33 | 13.45 | 14.88 |  | 1.77 | 14.4 | A-6 | 10 | 4
46 | C1 | Auchi-Okpella | Eastern | 7.110898779 | 6.294890751 | 91.55 | 83.1 | 10 | 2 | 0 | 20.9 |  |  | fail | 15.23 | 5.23 | 10 |  | 2.19 | 8.9 | A-4 | 40 | 38
47 | C2 | Auchi-Okpella | Eastern | 7.13793247 | 6.31311421 | 79.9 | 59.8 | 28.9 | 5.78 | 0 | 40.2 | 30.9 | 28.9 | pass | 17.49 | 5.54 | 11.95 | 0.41 | 2.14 | 9.2 | A-6 | 38 | 36
48 | C3 | Auchi-Okpella | Eastern | 7.163587306 | 6.327578846 | 78.4 | 56.8 | 29.1 | 5.82 | 0 | 43 |  |  | fail | 20.87 | 10.21 | 10.66 |  | 1.85 | 12.2 | A-6 | 27 | 25
49 | C4 | Auchi-Okpella | Eastern |  |  | 79.15 | 58.3 | 22.8 | 4.56 | 0 | 40 |  |  | fail | 20.31 | 9.13 | 11.18 |  | 1.36 | 11.5 | A-6 | 10 | 8
50 | C5 | Auchi-Okpella | Eastern | 7.22735226 | 6.33581305 | 56.5 | 37.1 | 34.2 | 6.84 | 19.7 | 33.2 |  |  | fail | 21.23 | 12.32 | 8.91 |  | 1.77 | 13.69 | A-4 | 24 | 22
51 | C6 | Auchi-Okpella | Eastern | 7.258161671 | 6.343792623 | 79.6 | 59.2 | 57.3 | 11.46 | 43 | 40.4 |  |  | fail | 22.34 | 11.32 | 11.02 |  | 1.75 | 13 | A-6 | 25 | 23
52 | C7 | Auchi-Okpella | Eastern | 7.289600813 | 6.357181606 | 55.95 | 21 | 20 | 4 | 9.1 | 69.9 | 1 | 20 | pass | 21.78 | 13.23 | 8.55 | 0.43 | 1.57 | 14.2 | A-4 | 18 | 16
53 | C8 | Auchi-Okpella | Eastern | 7.321556055 | 6.368749517 | 54.9 | 20.9 | 34 | 0 | 11.1 | 68 |  |  | fail | 24.67 | 12.11 | 12.56 |  | 1.53 | 13.5 | A-6 | 19 | 17
54 | C9 | Auchi-Okpella | Eastern | 7.344750071 | 6.390239304 | 73.2 | 46.4 | 6 | 1.2 | 0 | 53.6 | 40.4 | 6 | pass | 39.23 | 21.22 | 18.01 | 3 | 1.26 | 19.5 | A-6 | 12 | 5
55 | C10 | Auchi-Okpella | Eastern | 7.373484719 | 6.374471695 | 74.7 | 49.4 | 7 | 1.4 | 0 | 50.6 | 42.4 | 7 | pass | 41.23 | 19.34 | 21.89 | 3.13 | 1.35 | 18.3 | A-7-6 | 14 | 7
56 | C11 | Auchi-Okpella | Eastern | 7.40160928 | 6.357864925 | 78.3 | 56.6 | 47.3 | 9.46 | 0 | 47.6 |  |  | fail | 54.34 | 14.67 | 39.67 |  | 1.16 | 15.2 | A-7-6 | 10 | 3
57 | C12 | Auchi-Okpella | Eastern | 7.426229414 | 6.334677063 | 77.25 | 54.5 | 44.1 | 8.82 | 0 | 45.8 |  |  | fail | 35.23 | 21.22 | 14.01 |  | 1.51 | 22.1 | A-6 | 39 | 32
58 | C13 | Auchi-Okpella | Eastern | 7.452267646 | 6.317156727 | 42.2 | 6.7 | 15 | 0 | 22.3 | 71 |  |  | fail | 58.23 | 17.3 | 40.93 |  | 1.14 | 16.9 | A-7-6 | 2 | 2
59 | C14 | Auchi-Okpella | Eastern | 7.47034717 | 6.288891905 | 43.75 | 7.7 | 17.2 | 0 | 20.2 | 72.1 |  |  | fail | 49.21 | 18.23 | 30.98 |  | 1.35 | 17.6 | A-2-6 | 14 | 7
60 | C15 | Auchi-Okpella | Eastern | 7.492180118 | 6.268548519 | 79.25 | 58.5 | 43.5 | 8.7 | 0 | 48.2 |  |  | fail | 27.32 | 17.45 | 9.87 |  | 1.54 | 17 | A-4 | 23 | 16
61 | D1 | Auchi-Igarra | Eastern | 7.059054069 | 6.277137449 | 78.25 | 56.5 | 42.5 | 8.5 | 0 | 50.5 |  |  | fail | 21.23 | 13.23 | 8 |  | 2.02 | 14.2 | A-4 | 41 | 34
62 | D2 | Auchi-Igarra | Eastern | 7.081904917 | 6.278772837 | 75.3 | 50.6 | 10.5 | 2.1 | 0 | 55.6 |  |  | fail | 19.45 | 12.12 | 7.33 |  | 2.03 | 13.5 | A-4 | 41 | 34
63 | D3 | Auchi-Igarra | Eastern | 7.085755787 | 6.258802717 | 76.3 | 52.6 | 11.5 | 2.3 | 0 | 52.7 |  |  | fail | 21.43 | 9.34 | 12.09 |  | 2.27 | 11.7 | A-6 | 49 | 42
64 | D4 | Auchi-Igarra | Eastern | 7.087363533 | 6.236388439 | 69.9 | 50 | 9.7 | 1.94 | 10.2 | 39.8 | 40.3 | 9.7 | pass | 41.23 | 2.32 | 38.91 | 4.01 | 1.37 | 7 | A-7-6 | 14 | 7
65 | D5 | Auchi-Igarra | Eastern | 7.10471198 | 6.222022428 | 67.4 | 47 | 10 | 2 | 12.2 | 40.8 | 37 | 10 | pass | 42.54 | 21.33 | 21.21 | 2.12 | 1.33 | 19.6 | A-7-6 | 14 | 7
66 | D6 | Auchi-Igarra | Eastern | 7.12468566 | 6.211468469 | 54.85 | 9.7 | 43.3 | 0 | 0 | 90.3 |  |  | fail | 44.23 | 20.23 | 24 |  | 1.26 | 18.9 | A-7-6 | 12 | 5
67 | D7 | Auchi-Igarra | Eastern | 7.136409201 | 6.191288724 | 100 | 57.35 | 42.65 | 8.53 | 0 | 85.3 |  |  | fail | 61.34 | 21.11 | 40.23 |  | 1.25 | 19.5 | A-7-6 | 11 | 4
68 | D8 | Auchi-Igarra | Eastern | 7.152656857 | 6.17478541 | 100 | 100 | 54 | 46 | 0 | 0 |  |  | fail | 54.23 | 19.43 | 34.8 |  | 1.13 | 18.4 | A-7-6 | 16 | 3
69 | D9 | Auchi-Igarra | Eastern | 7.172195223 | 6.162115909 | 100 | 97 | 65 | 0 | 0 | 0 |  |  | fail | 45.22 | 20.23 | 24.99 |  | 1.25 | 18.9 | A-7-6 | 15 | 4
70 | D10 | Auchi-Igarra | Eastern | 7.193345098 | 6.152422309 | 69.9 | 50 | 7.9 | 1.58 | 10.2 | 39.8 | 42.1 | 7.9 | pass | 27.34 | 12.34 | 15 | 1.9 | 1.76 | 13.7 | A-6 | 14 | 22
71 | D11 | Auchi-Igarra | Eastern | 7.215424247 | 6.144335884 | 68.4 | 49 | 7.9 | 1.58 | 12.2 | 38.8 | 41.1 | 7.9 | pass | 30.66 | 15.32 | 15.34 | 1.94 | 1.79 | 15.6 | A-6 | 15 | 23
72 | D12 | Auchi-Igarra | Eastern | 7.236042147 | 6.133311448 | 14.8 | 10 | 10 | 2 | 80.4 | 9.6 | 0 | 10 | pass | 28.34 | 12.34 | 16 | 1.6 | 1.76 | 15.7 | A-2-6 | 33 | 24
73 | D13 | Auchi-Igarra | Eastern | 7.256564825 | 6.123031758 | 13.8 | 10 | 8 | 1.6 | 82.4 | 7.6 | 2 | 8 | pass | 30.43 | 13.55 | 16.88 | 2.11 | 1.33 | 14.5 | A-2-6 | 34 | 8
74 | D14 | Auchi-Igarra | Eastern |  |  | 44.6 | 29 | 7.7 | 1.54 | 39.8 | 30.2 |  |  | fail | 32.34 | 15.45 | 16.89 |  | 1.31 | 15.7 | A-2-6 | 35 | 7
75 | D15 | Auchi-Igarra | Eastern | 7.286149115 | 6.090149774 | 45.6 | 29 | 7.4 | 1.48 | 37.8 | 32.2 |  |  | fail | 28.49 | 12.34 | 16.15 |  | 1.56 | 19.6 | A-2-6 | 19 | 8
76 | E1 | Igarra-Ibillo | Eastern | 7.30086202 | 6.093370424 | 18.8 | 10 | 10 | 2 | 72.4 | 17.6 | 0 | 10 | pass | 23.12 | 13.43 | 9.69 | 0.97 | 1.83 | 14.4 | A-2-4 | 18 | 25
77 | E2 | Igarra-Ibillo | Eastern | 7.316030259 | 6.091489857 | 19.8 | 10 | 10 | 2 | 70.4 | 19.6 | 0 | 10 | pass | 22.65 | 10.32 | 12.33 | 1.23 | 1.86 | 12.3 | A-2-4 | 27 | 19
78 | E3 | Igarra-Ibillo | Eastern | 7.330578429 | 6.086524423 | 90 | 80 | 71.2 | 14.24 | 0 | 20 | 8.8 | 71.2 | pass | 56.43 | 23.22 | 33.21 | 0.47 | 1.66 | 16.6 | A-7-6 | 4 | 2
79 | E4 | Igarra-Ibillo | Eastern | 7.345748279 | 6.084263533 | 87.5 | 75 | 65.2 | 13.04 | 0 | 26 |  |  | fail | 59.23 | 15.34 | 43.89 |  | 1.13 | 15.6 | A-7-6 | 4 | 2
80 | E5 | Igarra-Ibillo | Eastern | 7.359508986 | 6.080860189 | 48.85 | 37.7 | 31 | 6.2 | 40 | 22.3 | 6.7 | 31 | pass | 42.34 | 12.43 | 29.91 | 0.96 | 1.25 | 13.7 | A-2-6 | 13 | 4
81 | E6 | Igarra-Ibillo | Eastern | 7.374864936 | 6.081454043 | 49.85 | 37.7 | 30 | 6 | 38 | 24.3 | 7.7 | 30 | pass | 49.45 | 13.34 | 36.11 | 1.2 | 1.7 | 18.8 | A-2-6 | 13 | 3
82 | E7 | Igarra-Ibillo | Eastern | 7.39012597 | 6.080778446 | 54.15 | 8.3 | 32.4 | 5.15 | 0 | 91.7 |  |  | fail | 30.23 | 17.43 | 12.8 |  | 1.51 | 17 | A-7-6 | 15 | 15
83 | E8 | Igarra-Ibillo | Eastern | 7.403792277 | 6.073752738 | 54.65 | 9.3 | 35.2 | 0.85 | 0 | 90.7 |  |  | fail | 28.92 | 12.1 | 16.82 |  | 1.64 | 13.5 | A-7-6 | 14 | 18
84 | E9 | Igarra-Ibillo | Eastern | 7.41909006 | 6.072679341 | 57.5 | 15 | 6.5 | 1.3 | 0 | 85 | 8.5 | 6.5 | pass | 43.23 | 18.93 | 24.3 | 3.74 | 1.35 | 18 | A-7-6 | 26 | 7
85 | E10 | Igarra-Ibillo | Eastern | 7.428346594 | 6.068639094 | 57 | 14 | 4.5 | 0.9 | 0 | 84 |  |  | fail | 27.34 | 17.22 | 10.12 |  | 1.56 | 16.9 | A-4 | 29 | 16
86 | F1 | Ibillo-Okene | Eastern | 7.436939105 | 6.078611288 | 91.5 | 83 | 20.9 | 4.18 | 0 | 17 | 62.1 | 20.9 | pass | 53.23 | 16.34 | 36.89 | 1.77 | 1.17 | 16.3 | A-7-6 | 18 | 3
87 | F2 | Ibillo-Okene | Eastern | 7.442093597 | 6.090904293 | 91.35 | 82.7 | 20.9 | 4.18 | 0 | 17.3 | 61.8 | 21 | pass | 65.22 | 20.12 | 45.1 | 2.15 | 1.74 | 16.5 | A-7-6 | 27 | 3
88 | F3 | Ibillo-Okene | Eastern | 7.448941482 | 6.102633682 | 60.1 | 34 | 13.6 | 2.72 | 13.8 | 52.2 | 20.4 | 13.6 | pass | 63.45 | 32.12 | 31.33 | 2.3 | 1.18 | 26.8 | A-7-6 | 14 | 3
89 | F4 | Ibillo-Okene | Eastern | 7.455003593 | 6.114737719 | 58.75 | 33.2 | 13.8 | 2.76 | 15.7 | 50.9 | 19.4 | 14 | pass | 22.3 | 10.34 | 11.96 | 0.85 | 2.22 | 12.3 | A-6 | 14 | 42
90 | F5 | Ibillo-Okene | Eastern | 7.46040341 | 6.127201242 | 75.25 | 60.5 | 60.5 | 12.1 | 10 | 29.5 | 0 | 60.5 | pass | 20.23 | 9.34 | 10.89 | 0.18 | 2.43 | 11.7 | A-6 | 14 | 47
91 | F6 | Ibillo-Okene | Eastern | 7.466860344 | 6.138916555 | 74.25 | 60.5 | 60.5 | 12.1 | 12 | 27.5 | 0 | 60.5 | pass | 24.23 | 12.11 | 12.12 | 0.2 | 2.16 | 13.5 | A-6 | 53 | 36
92 | F7 | Ibillo-Okene | Eastern | 7.47276709 | 6.151043932 | 55 | 10 | 23 | 12 | 0 | 90 |  |  | fail | 48.34 | 14.56 | 33.78 |  | 1.24 | 15.1 | A-7-6 | 2 | 1
93 | F8 | Ibillo-Okene | Eastern | 7.484563561 | 6.154822386 | 57.5 | 15 | 27.2 | 0.3 | 0 | 85 |  |  | fail | 43.45 | 15.3 | 28.15 |  | 1.17 | 15.6 | A-7-6 | 47 | 3
94 | F9 | Ibillo-Okene | Eastern | 7.492374043 | 6.159053403 | 75.25 | 50.5 | 50.5 | 10.1 | 0 | 49.5 | 0 | 50.5 | pass | 32.43 | 12.3 | 20.13 | 0.4 | 1.55 | 13.6 | A-7-6 | 15 | 14
95 | F10 | Ibillo-Okene | Eastern | 7.492533567 | 6.171265333 | 26 | 26 | 15.3 | 3.06 | 74 | 0 | 10.7 | 15.3 | pass | 36.76 | 11.45 | 25.31 | 1.65 | 1.48 | 13.1 | A-6 | 14 | 13

## README
Dataset | Sample-level geotechnical data for 95 subgrade soil samples, six road corridors, Ondo and Edo States, southern Nigeria.
Author | Daniel Tuoyo Amiwero, ORCID 0000-0001-6454-5235, Department of Marine Geology, Nigeria Maritime University
Source | PhD fieldwork of the author. Deposited to accompany the manuscript submitted to the Journal of Engineering Geology and Environmental Research.
Field method | Disturbed samples by hand-excavated pitting at the B horizon, 1.0-1.5 m depth, spacing 1.0-3.7 km, one sample per station. Pits approximately 0.5-1.0 m plan diameter, sited off the running surface on undisturbed ground adjacent to the road; the B horizon was identified by the colour and texture change at the base of the organic-rich topsoil. Sampling was carried out in a single field campaign between March and July, spanning the end of the dry season and the first half of the wet season. Coordinates by Garmin GPS MAP 64SC.
Laboratory method | BS 1377:1990. Moisture content Part 2 cl. 3.2; particle density Part 2 cl. 8.3; liquid limit Part 2 cl. 4.3; plastic limit Part 2 cl. 5.3; linear shrinkage Part 2 cl. 6.5; wet sieving Part 2 cl. 9.2; hydrometer sedimentation Part 2 cl. 9.5; compaction Part 4 cl. 3.6; CBR Part 4 cl. 7 (unsoaked and four-day soaked). Compaction throughout was British Standard heavy (BSH): 4.5 kg rammer, 450 mm drop, five layers, 27 blows per layer in the 1 litre mould for the moisture-density relationship and 62 blows per layer in the 152 mm CBR mould for CBR specimens, approximately 2,680 kJ/m3.
PSD consistency screen | Clay is defined as % finer than 2 um and silt as % finer than 75 um less % finer than 2 um. A record passes the screen where the tabulated clay and silt fractions reproduce from the sedimentation data within 0.6 percentage points. 49 of 95 records pass. Silt, clay and activity are reported only for passing records; all other columns are complete for all 95 samples.
Known gaps | Coordinates for C4 and D14 were not recovered from the field record.
Classification | AASHTO M145-91. Activity classes after Skempton (1953): inactive < 0.75, normal 0.75-1.25, active > 1.25.
Licence | To be specified before upload.
Date compiled | 2026-08-10