## README
Dataset title | Geophysical, Geotechnical, and Geochemical Characterization of Subgrade Materials Along the Ondo-Irele and Auchi-Okene Road Networks, Southwestern Nigeria
Author | Daniel Tuoyo Amiwero, ORCID 0000-0001-6454-5235
Affiliation | Department of Marine Geology, Nigeria Maritime University, Okerenkoko, Delta State, Nigeria
Source | PhD fieldwork of the author (VES survey, soil sampling, and laboratory testing). Geophysical curve type and resistivity-at-1.5m values in this dataset are derived solely from the author's original geophysical inversion software output, independently re-verified station by station; they are not taken from any published or thesis table.
Contact | danielamiwero@gmail.com; +234 812 888 8652
Field methods | Vertical Electrical Sounding (VES) using a Schlumberger electrode array, maximum current electrode separation (AB) of 20 m. Equipment: ABEM Terrameter SAS 1000 resistivity meter, 8 steel electrodes. Station coordinates recorded with a Garmin GPS MAP 64SC. 95 stations across six road-corridor segments: Ondo-Ore (A1-A23), Ore-Irele (B1-B22), Auchi-Okpella (C1-C15), Auchi-Igarra (D1-D15), Igarra-Ibillo (E1-E10), Ibillo-Okene (F1-F10).
Geotechnical methods | California Bearing Ratio (CBR) and index properties determined per BS 1377 (Methods of Test for Soils for Civil Engineering Purposes). Subgrade Strength Classification (SSC) bands S1-S6 follow Road Note 31 (Transport Research Laboratory, 1993). Soil samples for CBR and geochemical analysis were collected at 1.5 m depth at each VES station.
Geophysical inversion / verification methods | For 92 of 95 stations, the original digitized field curve (apparent resistivity vs. AB/2) and the fitted 3-layer model were recovered from the output of the inversion software "Subprogram Descent" ("Interpretation of Resistivity Sounding Curves by the Subprogram Descent"), the original run performed during the PhD fieldwork. For the remaining 3 stations (F7, F8, F9), the fitted 3-layer model was read directly from an IPI2WIN inversion panel; no printed field-curve table exists for these three, only the plotted curve, so their raw field points are not included in VES_Field_Curves. Curve type was computed from each station’s own layer resistivities (H: rho1>rho2<rho3; K: rho1<rho2>rho3; A: ascending; Q: descending). Resistivity at 1.5 m depth was computed from the cumulative layer thickness of the same fitted model. Every model was checked against its own rendered inversion chart for at least one representative station per batch.
Known gaps | GPS coordinates for stations C4 and D14 are not available (absent from the original field record). VES field-curve digitized points for F7-F9 are not available in tabular form (see above).
Sheet contents
VES_Station_Data | 95 VES stations: location (road corridor, latitude, longitude), fitted 3-layer geoelectric model (resistivity/thickness per layer), curve type and resistivity at 1.5 m depth, model fit quality (R.M.S. relative error), measured CBR (%), and Subgrade Strength Classification band.
VES_Field_Curves | Digitized field apparent-resistivity data (AB/2 spacing vs. apparent resistivity) for 92 of 95 VES stations, as originally recorded by the inversion software - the raw input to each fitted model in VES_Station_Data.
Geochemical_ECEC_ESI_Data | 50 subgrade soil samples from the Auchi-Okpella, Auchi-Igarra, Igarra-Ibillo, and Ibillo-Okene road segments: effective cation exchange capacity (ECEC, cmol(+)/kg), electrical conductivity (micro-siemens/cm), Expansive Soil Index (ESI = liquid limit + ECEC), and independently measured clay content (%).
Related publications
Paper 1 (geotechnical) | Amiwero, D.T. & Ige, O.O. Geotechnical characterization of subgrade materials... (submitted, Journal of Engineering Geology and Environmental Research).
Paper 2 (geochemical) | Amiwero, D.T. & Ige, O.O. Cation exchange capacity and Expansive Soil Index of subgrade soils... (submitted, Journal of Mountain Geology).
Paper 3 (geophysical) | Amiwero, D.T. Vertical Electrical Sounding Characterization of Lateritic Subgrade Materials... In preparation for submission to Near Surface Geophysics, using this independently re-verified dataset.
Suggested citation | Amiwero, D.T. (2026). Geophysical, Geotechnical, and Geochemical Characterization of Subgrade Materials Along the Ondo-Irele and Auchi-Okene Road Networks, Southwestern Nigeria [Data set]. Nigeria Maritime University Institutional Repository. (DOI/handle to be added once assigned.)
Licence | Please specify your preferred licence for this deposit (e.g., CC BY 4.0) before upload.
Date compiled | 2026-08-04

## VES_Station_Data
Station_No | Sample_ID | Road_Corridor | Latitude | Longitude | rho1_ohm_m | h1_m | rho2_ohm_m | h2_m | rho3_ohm_m_basement | Curve_Type | Resistivity_at_1.5m_ohm_m | Layer_at_1.5m | Model_RMS_relative_error_percent | CBR_percent | SSC_Band_RoadNote31 | Note
1 | A1 | Ondo-Ore | 7.076834437 | 4.825231438 | 20.4 | 1.1 | 14.2 | 2.1 | 209.5 | H | 14.2 | 2 | 1.23 | 8 | S4
2 | A2 | Ondo-Ore | 7.068249593 | 4.837934301 | 26 | 0.9 | 20.3 | 2.6 | 162 | H | 20.3 | 2 | 1.59 | 9 | S4
3 | A3 | Ondo-Ore | 7.055950466 | 4.842235934 | 23.5 | 1.2 | 17.9 | 2.4 | 228.9 | H | 17.9 | 2 | 0.97 | 8 | S4
4 | A4 | Ondo-Ore | 7.0418422 | 4.837224982 | 26.4 | 1.3 | 20.2 | 2.4 | 226 | H | 20.2 | 2 | 1 | 13 | S4
5 | A5 | Ondo-Ore | 7.027479703 | 4.837167204 | 30.4 | 1.2 | 24.2 | 3 | 233 | H | 24.2 | 2 | 0.96 | 10 | S4
6 | A6 | Ondo-Ore | 7.012415989 | 4.835505381 | 30.4 | 0.3 | 3.7 | 0.6 | 95.6 | H | 95.6 | 3 | 7.49 | 4 | S2
7 | A7 | Ondo-Ore | 6.998922617 | 4.84203986 | 32.9 | 0.4 | 4.7 | 0.6 | 71.2 | H | 71.2 | 3 | 3.96 | 4 | S2
8 | A8 | Ondo-Ore | 6.986297228 | 4.849059694 | 51.6 | 0.2 | 12.7 | 0.9 | 41.1 | H | 41.1 | 3 | 2.14 | 4 | S2
9 | A9 | Ondo-Ore | 6.971051843 | 4.847830294 | 32.2 | 0.4 | 5.3 | 0.7 | 68.7 | H | 68.7 | 3 | 4.12 | 5 | S3
10 | A10 | Ondo-Ore | 6.959278796 | 4.856916983 | 2.5 | 0.2 | 209.5 | 3.1 | 61.1 | K | 209.5 | 2 | 9.91 | 8 | S4
11 | A11 | Ondo-Ore | 6.944465584 | 4.854109597 | 4.1 | 0.2 | 98.9 | 4.5 | 146.5 | A | 98.9 | 2 | 6.66 | 8 | S4
12 | A12 | Ondo-Ore | 6.930888424 | 4.857199936 | 5.2 | 0.2 | 91.7 | 4.5 | 140.4 | A | 91.7 | 2 | 3.74 | 9 | S4
13 | A13 | Ondo-Ore | 6.917155565 | 4.853412741 | 69.9 | 0.2 | 1204.2 | 0.7 | 171.3 | K | 171.3 | 3 | 1.64 | 6 | S3
14 | A14 | Ondo-Ore | 6.902286751 | 4.853395613 | 71 | 0.2 | 1198.1 | 0.8 | 173.7 | K | 173.7 | 3 | 1.51 | 5 | S3
15 | A15 | Ondo-Ore | 6.887943929 | 4.857339784 | 70.1 | 0.2 | 1207.8 | 0.7 | 171.8 | K | 171.8 | 3 | 1.59 | 7 | S3
16 | A16 | Ondo-Ore | 6.872890702 | 4.859613555 | 1.4 | 0.1 | 854.6 | 2.2 | 2375.1 | A | 854.6 | 2 | 42.2 | 25 | S5
17 | A17 | Ondo-Ore | 6.858807526 | 4.855899668 | 0.8 | 0.2 | 79.5 | 0.6 | 769.3 | A | 769.3 | 3 | 6.37 | 20 | S5
18 | A18 | Ondo-Ore | 6.843838915 | 4.858816805 | 2.6 | 0.2 | 32.6 | 3.2 | 173.2 | A | 32.6 | 2 | 7.22 | 20 | S5
19 | A19 | Ondo-Ore | 6.828767482 | 4.861361473 | 1.4 | 0.2 | 53.6 | 3.5 | 165 | A | 53.6 | 2 | 10.5 | 15 | S5
20 | A20 | Ondo-Ore | 6.813520259 | 4.860412382 | 2.1 | 0.2 | 35.7 | 3.4 | 171.4 | A | 35.7 | 2 | 8.01 | 15 | S5
21 | A21 | Ondo-Ore | 6.801361119 | 4.868911063 | 3.4 | 0.2 | 29.8 | 3.2 | 196.6 | A | 29.8 | 2 | 6.12 | 15 | S5
22 | A22 | Ondo-Ore | 6.786788015 | 4.873124368 | 2.1 | 0.2 | 36.5 | 3.4 | 167.4 | A | 36.5 | 2 | 8.16 | 21 | S5
23 | A23 | Ondo-Ore | 6.771428519 | 4.873574269 | 38.2 | 0.4 | 8.5 | 0.8 | 134 | H | 134 | 3 | 4.94 | 1 | S1
24 | B1 | Ore-Irele | 6.745973482 | 4.875745386 | 41.8 | 0.3 | 11.1 | 1.5 | 150.2 | H | 11.1 | 2 | 11.16 | 4 | S2
25 | B2 | Ore-Irele | 6.73152951 | 4.87609117 | 38.6 | 0.3 | 8.7 | 1.4 | 296.9 | H | 8.7 | 2 | 8.35 | 4 | S2
26 | B3 | Ore-Irele | 6.717488895 | 4.873588898 | 39.7 | 0.3 | 10.7 | 1.6 | 281.8 | H | 10.7 | 2 | 6.65 | 4 | S2
27 | B4 | Ore-Irele | 6.70439206 | 4.867439999 | 50.9 | 0.3 | 15.4 | 2.1 | 236 | H | 15.4 | 2 | 7.58 | 5 | S3
28 | B5 | Ore-Irele | 6.698246186 | 4.875794579 | 35.8 | 0.3 | 12.3 | 1.6 | 91.4 | H | 12.3 | 2 | 3.53 | 4 | S2
29 | B6 | Ore-Irele | 6.695608066 | 4.88901123 | 47.8 | 0.3 | 13.6 | 1.9 | 185.9 | H | 13.6 | 2 | 7.33 | 4 | S2
30 | B7 | Ore-Irele | 6.685979692 | 4.897316488 | 5.7 | 0.2 | 756.1 | 1.7 | 2009.6 | A | 756.1 | 2 | 21.59 | 5 | S3
31 | B8 | Ore-Irele | 6.672746606 | 4.894508022 | 6.1 | 0.2 | 803.5 | 1.4 | 2639.5 | A | 803.5 | 2 | 17.1 | 6 | S3
32 | B9 | Ore-Irele | 6.659082098 | 4.890496848 | 5.4 | 0.2 | 768.2 | 1.7 | 2092.9 | A | 768.2 | 2 | 23.21 | 5 | S3
33 | B10 | Ore-Irele | 6.644898017 | 4.88956367 | 4.6 | 0.2 | 560.8 | 0.6 | 3410.6 | A | 3410.6 | 3 | 17.09 | 6 | S3
34 | B11 | Ore-Irele | 6.631166638 | 4.891176653 | 228.5 | 0.4 | 188.2 | 5 | 33.1 | Q | 188.2 | 2 | 1.73 | 3 | S2
35 | B12 | Ore-Irele | 6.61755752 | 4.888836712 | 206.1 | 0.3 | 171.7 | 5.3 | 40 | Q | 171.7 | 2 | 2.55 | 4 | S2
36 | B13 | Ore-Irele | 6.605507455 | 4.895268616 | 177.1 | 1.2 | 191.6 | 3.93 | 28.8 | K | 191.6 | 2 | 3.89 | 3 | S2
37 | B14 | Ore-Irele | 6.592093102 | 4.894307299 | 1416.5 | 0.2 | 130.7 | 1.7 | 274.1 | H | 130.7 | 2 | 1.11 | 4 | S2
38 | B15 | Ore-Irele | 6.578315734 | 4.893685862 | 1428.4 | 0.2 | 130.4 | 1.6 | 296.1 | H | 130.4 | 2 | 1.85 | 4 | S2
39 | B16 | Ore-Irele | 6.565120923 | 4.895481701 | 1427.6 | 0.2 | 138.1 | 1.6 | 301.3 | H | 138.1 | 2 | 1.66 | 4 | S2
40 | B17 | Ore-Irele | 6.553935601 | 4.889743196 | 1430.6 | 0.2 | 139 | 1.6 | 304 | H | 139 | 2 | 1.64 | 4 | S2
41 | B18 | Ore-Irele | 6.54280152 | 4.88053239 | 1456.6 | 0.2 | 155.7 | 1.6 | 339.6 | H | 155.7 | 2 | 1.99 | 4 | S2
42 | B19 | Ore-Irele | 6.5296983 | 4.874868764 | 1633.9 | 0.2 | 182.1 | 1.7 | 342 | H | 182.1 | 2 | 1.13 | 4 | S2
43 | B20 | Ore-Irele | 6.515412398 | 4.873000131 | 1633.4 | 0.2 | 193.9 | 1.7 | 353.5 | H | 193.9 | 2 | 1.01 | 4 | S2
44 | B21 | Ore-Irele | 6.501209802 | 4.870711939 | 1448.9 | 0.2 | 167.9 | 1.6 | 335.3 | H | 167.9 | 2 | 1.12 | 4 | S2
45 | B22 | Ore-Irele | 6.489840198 | 4.866281599 | 1452.3 | 0.2 | 156.8 | 1.6 | 321.5 | H | 156.8 | 2 | 1.29 | 4 | S2
46 | C1 | Auchi-Okpella | 7.110898779 | 6.294890751 | 424.3 | 0.7 | 4632.9 | 3.4 | 3235.4 | K | 4632.9 | 2 | 7.25 | 38 | S6
47 | C2 | Auchi-Okpella | 7.13793247 | 6.31311421 | 370.7 | 0.7 | 4510.5 | 3.1 | 3503.5 | K | 4510.5 | 2 | 8.08 | 36 | S6
48 | C3 | Auchi-Okpella | 7.163587306 | 6.327578846 | 68 | 0.2 | 464.5 | 2.5 | 1440.9 | A | 464.5 | 2 | 1.59 | 25 | S5
49 | C4 | Auchi-Okpella |  |  | 61.2 | 0.2 | 475 | 2.7 | 1508.7 | A | 475 | 2 | 1.8 | 8 | S4
50 | C5 | Auchi-Okpella | 7.22735226 | 6.33581305 | 679.9 | 0.3 | 505.7 | 4.7 | 134.2 | Q | 505.7 | 2 | 1.68 | 22 | S5
51 | C6 | Auchi-Okpella | 7.258161671 | 6.343792623 | 609.7 | 0.6 | 379 | 5.5 | 102.9 | Q | 379 | 2 | 3.59 | 23 | S5
52 | C7 | Auchi-Okpella | 7.289600813 | 6.357181606 | 188.1 | 0.3 | 407.3 | 2.6 | 1414.2 | A | 407.3 | 2 | 1 | 16 | S5
53 | C8 | Auchi-Okpella | 7.321556055 | 6.368749517 | 184.1 | 0.5 | 564.9 | 4.4 | 1864.6 | A | 564.9 | 2 | 6.48 | 17 | S5
54 | C9 | Auchi-Okpella | 7.344750071 | 6.390239304 | 38 | 0.4 | 64.5 | 3.7 | 264.8 | A | 64.5 | 2 | 1.41 | 5 | S3
55 | C10 | Auchi-Okpella | 7.373484719 | 6.374471695 | 45.1 | 0.3 | 76.9 | 4.5 | 209.7 | A | 76.9 | 2 | 1.72 | 7 | S3
56 | C11 | Auchi-Okpella | 7.40160928 | 6.357864925 | 57.7 | 0.5 | 149.3 | 4.1 | 99.5 | K | 149.3 | 2 | 0.99 | 3 | S2
57 | C12 | Auchi-Okpella | 7.426229414 | 6.334677063 | 53.8 | 0.5 | 148 | 3.6 | 97.4 | K | 148 | 2 | 1 | 32 | S6
58 | C13 | Auchi-Okpella | 7.452267646 | 6.317156727 | 54.3 | 0.4 | 74.4 | 4.6 | 177.9 | A | 74.4 | 2 | 0.62 | 3 | S2
59 | C14 | Auchi-Okpella | 7.47034717 | 6.288891905 | 55.6 | 0.4 | 76.6 | 4.8 | 186.2 | A | 76.6 | 2 | 0.6 | 7 | S3
60 | C15 | Auchi-Okpella | 7.492180118 | 6.268548519 | 49.7 | 0.6 | 168.6 | 3.5 | 20.2 | K | 168.6 | 2 | 1.99 | 16 | S5
61 | D1 | Auchi-Igarra | 7.059054069 | 6.277137449 | 50.6 | 0.6 | 169.1 | 3.6 | 20.9 | K | 169.1 | 2 | 2 | 34 | S6
62 | D2 | Auchi-Igarra | 7.081904917 | 6.278772837 | 269.7 | 0.6 | 1109.7 | 2.7 | 487 | K | 1109.7 | 2 | 2.66 | 34 | S6
63 | D3 | Auchi-Igarra | 7.085755787 | 6.258802717 | 277.6 | 0.6 | 1063.5 | 2.7 | 553.2 | K | 1063.5 | 2 | 2.41 | 42 | S6
64 | D4 | Auchi-Igarra | 7.087363533 | 6.236388439 | 265.7 | 0.6 | 1078.4 | 2.5 | 543.4 | K | 1078.4 | 2 | 2.48 | 7 | S3
65 | D5 | Auchi-Igarra | 7.10471198 | 6.222022428 | 73.2 | 0.6 | 1142.5 | 0.9 | 9390.6 | A | 9390.6 | 3 | 4.89 | 7 | S3
66 | D6 | Auchi-Igarra | 7.12468566 | 6.211468469 | 75.7 | 0.6 | 1140.4 | 0.9 | 9267.2 | A | 9267.2 | 3 | 4.59 | 5 | S3
67 | D7 | Auchi-Igarra | 7.136409201 | 6.191288724 | 73.2 | 0.6 | 1142.5 | 0.9 | 9390.9 | A | 9390.9 | 3 | 4.89 | 4 | S2
68 | D8 | Auchi-Igarra | 7.152656857 | 6.17478541 | 53.1 | 0.5 | 73.5 | 3.6 | 123 | A | 73.5 | 2 | 0.63 | 3 | S2
69 | D9 | Auchi-Igarra | 7.172195223 | 6.162115909 | 49.3 | 0.4 | 67.4 | 5.1 | 169.6 | A | 67.4 | 2 | 0.99 | 4 | S2
70 | D10 | Auchi-Igarra | 7.193345098 | 6.152422309 | 47.7 | 0.5 | 67.1 | 3.1 | 112.3 | A | 67.1 | 2 | 0.81 | 22 | S5
71 | D11 | Auchi-Igarra | 7.215424247 | 6.144335884 | 33.8 | 0.2 | 382.5 | 0.7 | 71.7 | K | 71.7 | 3 | 1.22 | 23 | S5
72 | D12 | Auchi-Igarra | 7.236042147 | 6.133311448 | 34.3 | 0.2 | 1334.1 | 0.2 | 82 | K | 82 | 3 | 0.96 | 24 | S5
73 | D13 | Auchi-Igarra | 7.256564825 | 6.123031758 | 30.4 | 0.2 | 416 | 0.7 | 68.7 | K | 68.7 | 3 | 1.31 | 8 | S4
74 | D14 | Auchi-Igarra |  |  | 46.8 | 0.2 | 321.3 | 0.9 | 81.8 | K | 81.8 | 3 | 0.99 | 7 | S3
75 | D15 | Auchi-Igarra | 7.286149115 | 6.090149774 | 125.4 | 1.2 | 46.8 | 3.1 | 105.9 | H | 46.8 | 2 | 3.4 | 8 | S4
76 | E1 | Igarra-Ibillo | 7.30086202 | 6.093370424 | 128.9 | 1.2 | 48.7 | 3.2 | 118.6 | H | 48.7 | 2 | 3.18 | 25 | S5
77 | E2 | Igarra-Ibillo | 7.316030259 | 6.091489857 | 75.5 | 0.4 | 206.4 | 0.8 | 55.3 | K | 55.3 | 3 | 0.95 | 27 | S5
78 | E3 | Igarra-Ibillo | 7.330578429 | 6.086524423 | 70.2 | 0.3 | 162.5 | 1.2 | 46.7 | K | 46.7 | 3 | 0.95 | 2 | S1
79 | E4 | Igarra-Ibillo | 7.345748279 | 6.084263533 | 66.7 | 0.3 | 98.6 | 4.5 | 446.7 | A | 98.6 | 2 | 3 | 2 | S1
80 | E5 | Igarra-Ibillo | 7.359508986 | 6.080860189 | 66.5 | 0.4 | 111.2 | 4.3 | 472.8 | A | 111.2 | 2 | 6.33 | 4 | S2
81 | E6 | Igarra-Ibillo | 7.374864936 | 6.081454043 | 206.4 | 0.8 | 81.8 | 3.4 | 13.8 | Q | 81.8 | 2 | 1.05 | 3 | S2
82 | E7 | Igarra-Ibillo | 7.39012597 | 6.080778446 | 73.9 | 0.4 | 101 | 4.1 | 22.6 | K | 101 | 2 | 1.34 | 15 | S5
83 | E8 | Igarra-Ibillo | 7.403792277 | 6.073752738 | 82 | 0.6 | 115.9 | 2.6 | 297.3 | A | 115.9 | 2 | 0.99 | 18 | S5
84 | E9 | Igarra-Ibillo | 7.41909006 | 6.072679341 | 54 | 0.7 | 188.5 | 5.2 | 202.6 | A | 188.5 | 2 | 1.93 | 7 | S3
85 | E10 | Igarra-Ibillo | 7.428346594 | 6.068639094 | 108.5 | 0.5 | 30.9 | 5.1 | 130.7 | H | 30.9 | 2 | 2.1 | 16 | S5
86 | F1 | Ibillo-Okene | 7.436939105 | 6.078611288 | 49.9 | 0.5 | 238.4 | 1.1 | 44.5 | K | 238.4 | 2 | 0.96 | 3 | S2
87 | F2 | Ibillo-Okene | 7.442093597 | 6.090904293 | 34.3 | 0.3 | 47.7 | 2.8 | 14.4 | K | 47.7 | 2 | 3.65 | 3 | S2
88 | F3 | Ibillo-Okene | 7.448941482 | 6.102633682 | 27.2 | 0.3 | 50.9 | 2.7 | 5 | K | 50.9 | 2 | 6.82 | 3 | S2
89 | F4 | Ibillo-Okene | 7.455003593 | 6.114737719 | 31.3 | 0.3 | 67 | 2.2 | 23.5 | K | 67 | 2 | 1 | 42 | S6
90 | F5 | Ibillo-Okene | 7.46040341 | 6.127201242 | 23.8 | 0.3 | 60 | 2.3 | 16.8 | K | 60 | 2 | 1.29 | 47 | S6
91 | F6 | Ibillo-Okene | 7.466860344 | 6.138916555 | 427.7 | 1.2 | 164.8 | 2.1 | 2460.2 | H | 164.8 | 2 | 0.96 | 36 | S6
92 | F7 | Ibillo-Okene | 7.47276709 | 6.151043932 | 622.58 | 0.79 | 234.07 | 2.74 | 763.7 | H | 234.07 | 2 | 14.7 | 4 | S2 | From IPI2WIN panel (ves f7f9.docx), not the DESCENT text source used for other stations.
93 | F8 | Ibillo-Okene | 7.484563561 | 6.154822386 | 614.46 | 0.79 | 229.93 | 2.74 | 755.58 | H | 229.93 | 2 | 14.8 | 3 | S2 | From IPI2WIN panel (ves f7f9.docx), not the DESCENT text source used for other stations.
94 | F9 | Ibillo-Okene | 7.492374043 | 6.159053403 | 302.79 | 0.5 | 1088.36 | 1.74 | 179.86 | K | 1088.36 | 2 | 14.4 | 14 | S4 | From IPI2WIN panel (ves f7f9.docx), not the DESCENT text source used for other stations.
95 | F10 | Ibillo-Okene | 7.492533567 | 6.171265333 | 363.5 | 0.4 | 861.1 | 2.3 | 197.7 | K | 861.1 | 2 | 3.64 | 13 | S4

## VES_Field_Curves
Station_No | Sample_ID | Point_No | AB2_m | Apparent_Resistivity_ohm_m | Note
1 | A1 | 1 | 0.68 | 20.2
1 | A1 | 2 | 1 | 20.2
1 | A1 | 3 | 1.47 | 20.5
1 | A1 | 4 | 2.15 | 19.9
1 | A1 | 5 | 3.16 | 20.4
1 | A1 | 6 | 4.64 | 26.9
1 | A1 | 7 | 6.81 | 30
1 | A1 | 8 | 10 | 45.3
2 | A2 | 1 | 0.68 | 25.4
2 | A2 | 2 | 1 | 25.5
2 | A2 | 3 | 1.47 | 25.8
2 | A2 | 4 | 2.15 | 25.2
2 | A2 | 5 | 3.16 | 25.7
2 | A2 | 6 | 4.64 | 32.2
2 | A2 | 7 | 6.81 | 35.3
2 | A2 | 8 | 10 | 50.6
3 | A3 | 1 | 0.68 | 23.3
3 | A3 | 2 | 1 | 23.4
3 | A3 | 3 | 1.47 | 23.7
3 | A3 | 4 | 2.15 | 23.1
3 | A3 | 5 | 3.16 | 23.6
3 | A3 | 6 | 4.64 | 30.2
3 | A3 | 7 | 6.81 | 33.2
3 | A3 | 8 | 10 | 48.5
4 | A4 | 1 | 0.68 | 26.5
4 | A4 | 2 | 1 | 26.5
4 | A4 | 3 | 1.47 | 26.6
4 | A4 | 4 | 2.15 | 26.3
4 | A4 | 5 | 3.16 | 26.4
4 | A4 | 6 | 4.64 | 30.2
4 | A4 | 7 | 6.81 | 36.2
4 | A4 | 8 | 10 | 51.6
5 | A5 | 1 | 0.68 | 29.8
5 | A5 | 2 | 1 | 29.9
5 | A5 | 3 | 1.47 | 30.2
5 | A5 | 4 | 2.15 | 29.6
5 | A5 | 5 | 3.16 | 30.1
5 | A5 | 6 | 4.64 | 36.6
5 | A5 | 7 | 6.81 | 39.7
5 | A5 | 8 | 10 | 55
6 | A6 | 1 | 0.68 | 17.3
6 | A6 | 2 | 1 | 11.4
6 | A6 | 3 | 1.47 | 8
6 | A6 | 4 | 2.15 | 9.5
6 | A6 | 5 | 3.16 | 17.8
6 | A6 | 6 | 4.64 | 21.9
6 | A6 | 7 | 6.81 | 26.4
6 | A6 | 8 | 10 | 34.5
7 | A7 | 1 | 0.68 | 19.6
7 | A7 | 2 | 1 | 13.7
7 | A7 | 3 | 1.47 | 10.4
7 | A7 | 4 | 2.15 | 11.7
7 | A7 | 5 | 3.16 | 19
7 | A7 | 6 | 4.64 | 24.1
7 | A7 | 7 | 6.81 | 28.9
7 | A7 | 8 | 10 | 36.8
8 | A8 | 1 | 0.68 | 21.4
8 | A8 | 2 | 1 | 16.8
8 | A8 | 3 | 1.47 | 16.9
8 | A8 | 4 | 2.15 | 21
8 | A8 | 5 | 3.16 | 25.6
8 | A8 | 6 | 4.64 | 27.3
8 | A8 | 7 | 6.81 | 31.8
8 | A8 | 8 | 10 | 39.9
9 | A9 | 1 | 0.68 | 20.2
9 | A9 | 2 | 1 | 14.3
9 | A9 | 3 | 1.47 | 11
9 | A9 | 4 | 2.15 | 12.3
9 | A9 | 5 | 3.16 | 19.6
9 | A9 | 6 | 4.64 | 24.7
9 | A9 | 7 | 6.81 | 29.4
9 | A9 | 8 | 10 | 41.4
10 | A10 | 1 | 0.68 | 8.9
10 | A10 | 2 | 1 | 15.4
10 | A10 | 3 | 1.47 | 25.4
10 | A10 | 4 | 2.15 | 38.4
10 | A10 | 5 | 3.16 | 44.5
10 | A10 | 6 | 4.64 | 52.1
10 | A10 | 7 | 6.81 | 61
10 | A10 | 8 | 10 | 85.9
11 | A11 | 1 | 0.68 | 12
11 | A11 | 2 | 1 | 18.5
11 | A11 | 3 | 1.47 | 28.5
11 | A11 | 4 | 2.15 | 41.5
11 | A11 | 5 | 3.16 | 47.6
11 | A11 | 6 | 4.64 | 55.2
11 | A11 | 7 | 6.81 | 64.1
11 | A11 | 8 | 10 | 89
12 | A12 | 1 | 0.68 | 15.2
12 | A12 | 2 | 1 | 21.7
12 | A12 | 3 | 1.47 | 31.6
12 | A12 | 4 | 2.15 | 44.8
12 | A12 | 5 | 3.16 | 50.5
12 | A12 | 6 | 4.64 | 58
12 | A12 | 7 | 6.81 | 68.4
12 | A12 | 8 | 10 | 92.2
13 | A13 | 1 | 0.68 | 219.5
13 | A13 | 2 | 1 | 308.4
13 | A13 | 3 | 1.47 | 379.7
13 | A13 | 4 | 2.15 | 426.3
13 | A13 | 5 | 3.16 | 409.7
13 | A13 | 6 | 4.64 | 327.6
13 | A13 | 7 | 6.81 | 274.8
13 | A13 | 8 | 10 | 258.9
14 | A14 | 1 | 0.68 | 222.9
14 | A14 | 2 | 1 | 311.7
14 | A14 | 3 | 1.47 | 383
14 | A14 | 4 | 2.15 | 429.6
14 | A14 | 5 | 3.16 | 413
14 | A14 | 6 | 4.64 | 330.9
14 | A14 | 7 | 6.81 | 278.1
14 | A14 | 8 | 10 | 262.2
15 | A15 | 1 | 0.68 | 220.4
15 | A15 | 2 | 1 | 309.3
15 | A15 | 3 | 1.47 | 380.6
15 | A15 | 4 | 2.15 | 427.2
15 | A15 | 5 | 3.16 | 410.6
15 | A15 | 6 | 4.64 | 328.5
15 | A15 | 7 | 6.81 | 275.7
15 | A15 | 8 | 10 | 259.8
16 | A16 | 1 | 0.68 | 5.4
16 | A16 | 2 | 1 | 15.6
16 | A16 | 3 | 1.47 | 30.4
16 | A16 | 4 | 2.15 | 73.6
16 | A16 | 5 | 3.16 | 154.4
16 | A16 | 6 | 4.64 | 164.9
16 | A16 | 7 | 6.81 | 200.8
16 | A16 | 8 | 10 | 324
17 | A17 | 1 | 0.68 | 3.4
17 | A17 | 2 | 1 | 6.5
17 | A17 | 3 | 1.47 | 9.2
17 | A17 | 4 | 2.15 | 12.2
17 | A17 | 5 | 3.16 | 16.4
17 | A17 | 6 | 4.64 | 24.1
17 | A17 | 7 | 6.81 | 32.4
17 | A17 | 8 | 10 | 52.4
18 | A18 | 1 | 0.68 | 7.5
18 | A18 | 2 | 1 | 11.9
18 | A18 | 3 | 1.47 | 16.9
18 | A18 | 4 | 2.15 | 21.5
18 | A18 | 5 | 3.16 | 23.4
18 | A18 | 6 | 4.64 | 27.8
18 | A18 | 7 | 6.81 | 33.6
18 | A18 | 8 | 10 | 55.8
19 | A19 | 1 | 0.68 | 5.3
19 | A19 | 2 | 1 | 9.8
19 | A19 | 3 | 1.47 | 14.9
19 | A19 | 4 | 2.15 | 19.4
19 | A19 | 5 | 3.16 | 21.3
19 | A19 | 6 | 4.64 | 25.7
19 | A19 | 7 | 6.81 | 31.5
19 | A19 | 8 | 10 | 53.7
20 | A20 | 1 | 0.68 | 6.7
20 | A20 | 2 | 1 | 11.1
20 | A20 | 3 | 1.47 | 16.2
20 | A20 | 4 | 2.15 | 20.7
20 | A20 | 5 | 3.16 | 22.6
20 | A20 | 6 | 4.64 | 27
20 | A20 | 7 | 6.81 | 32.8
20 | A20 | 8 | 10 | 55
21 | A21 | 1 | 0.68 | 9.1
21 | A21 | 2 | 1 | 13.4
21 | A21 | 3 | 1.47 | 18.4
21 | A21 | 4 | 2.15 | 23
21 | A21 | 5 | 3.16 | 24.9
21 | A21 | 6 | 4.64 | 29.3
21 | A21 | 7 | 6.81 | 35.1
21 | A21 | 8 | 10 | 57.3
22 | A22 | 1 | 0.68 | 6.6
22 | A22 | 2 | 1 | 11
22 | A22 | 3 | 1.47 | 16.1
22 | A22 | 4 | 2.15 | 20.6
22 | A22 | 5 | 3.16 | 22.5
22 | A22 | 6 | 4.64 | 26.9
22 | A22 | 7 | 6.81 | 32.7
22 | A22 | 8 | 10 | 54.9
23 | A23 | 1 | 0.68 | 27.3
23 | A23 | 2 | 1 | 21
23 | A23 | 3 | 1.47 | 16.9
23 | A23 | 4 | 2.15 | 19.7
23 | A23 | 5 | 3.16 | 30.5
23 | A23 | 6 | 4.64 | 34.3
23 | A23 | 7 | 6.81 | 45.5
23 | A23 | 8 | 10 | 64.1
24 | B1 | 1 | 0.68 | 24.8
24 | B1 | 2 | 1 | 18.5
24 | B1 | 3 | 1.47 | 14.5
24 | B1 | 4 | 2.15 | 17.1
24 | B1 | 5 | 3.16 | 28.1
24 | B1 | 6 | 4.64 | 29.4
24 | B1 | 7 | 6.81 | 32.7
24 | B1 | 8 | 10 | 61.6
25 | B2 | 1 | 0.68 | 22.5
25 | B2 | 2 | 1 | 16.6
25 | B2 | 3 | 1.47 | 13.3
25 | B2 | 4 | 2.15 | 14.6
25 | B2 | 5 | 3.16 | 22.1
25 | B2 | 6 | 4.64 | 27.3
25 | B2 | 7 | 6.81 | 30.9
25 | B2 | 8 | 10 | 59.7
26 | B3 | 1 | 0.68 | 24.3
26 | B3 | 2 | 1 | 18.6
26 | B3 | 3 | 1.47 | 15.7
26 | B3 | 4 | 2.15 | 16.3
26 | B3 | 5 | 3.16 | 22
26 | B3 | 6 | 4.64 | 29.2
26 | B3 | 7 | 6.81 | 32.9
26 | B3 | 8 | 10 | 61.7
27 | B4 | 1 | 0.68 | 27.6
27 | B4 | 2 | 1 | 21.6
27 | B4 | 3 | 1.47 | 18.2
27 | B4 | 4 | 2.15 | 19.7
27 | B4 | 5 | 3.16 | 27.1
27 | B4 | 6 | 4.64 | 32.3
27 | B4 | 7 | 6.81 | 35.8
27 | B4 | 8 | 10 | 64.7
28 | B5 | 1 | 0.68 | 24.1
28 | B5 | 2 | 1 | 18.4
28 | B5 | 3 | 1.47 | 15.5
28 | B5 | 4 | 2.15 | 16.1
28 | B5 | 5 | 3.16 | 21.8
28 | B5 | 6 | 4.64 | 29
28 | B5 | 7 | 6.81 | 32.7
28 | B5 | 8 | 10 | 61.5
29 | B6 | 1 | 0.68 | 25.8
29 | B6 | 2 | 1 | 19.9
29 | B6 | 3 | 1.47 | 16.6
29 | B6 | 4 | 2.15 | 17.9
29 | B6 | 5 | 3.16 | 25.4
29 | B6 | 6 | 4.64 | 30.6
29 | B6 | 7 | 6.81 | 34.1
29 | B6 | 8 | 10 | 63
30 | B7 | 1 | 0.68 | 16.2
30 | B7 | 2 | 1 | 36.5
30 | B7 | 3 | 1.47 | 69.2
30 | B7 | 4 | 2.15 | 111.6
30 | B7 | 5 | 3.16 | 136.5
30 | B7 | 6 | 4.64 | 174.9
30 | B7 | 7 | 6.81 | 188.1
30 | B7 | 8 | 10 | 393
31 | B8 | 1 | 0.68 | 18.5
31 | B8 | 2 | 1 | 38.6
31 | B8 | 3 | 1.47 | 70.7
31 | B8 | 4 | 2.15 | 114
31 | B8 | 5 | 3.16 | 137.7
31 | B8 | 6 | 4.64 | 175.3
31 | B8 | 7 | 6.81 | 211.3
31 | B8 | 8 | 10 | 395.1
32 | B9 | 1 | 0.68 | 15
32 | B9 | 2 | 1 | 35.5
32 | B9 | 3 | 1.47 | 68.4
32 | B9 | 4 | 2.15 | 110.5
32 | B9 | 5 | 3.16 | 135.6
32 | B9 | 6 | 4.64 | 173.9
32 | B9 | 7 | 6.81 | 187.1
32 | B9 | 8 | 10 | 392
33 | B10 | 1 | 0.68 | 16.6
33 | B10 | 2 | 1 | 30.1
33 | B10 | 3 | 1.47 | 47
33 | B10 | 4 | 2.15 | 76.7
33 | B10 | 5 | 3.16 | 118.7
33 | B10 | 6 | 4.64 | 196.2
33 | B10 | 7 | 6.81 | 289.9
33 | B10 | 8 | 10 | 420.6
34 | B11 | 1 | 0.68 | 216.3
34 | B11 | 2 | 1 | 208.6
34 | B11 | 3 | 1.47 | 203.5
34 | B11 | 4 | 2.15 | 193.5
34 | B11 | 5 | 3.16 | 179.1
34 | B11 | 6 | 4.64 | 165.5
34 | B11 | 7 | 6.81 | 156.6
34 | B11 | 8 | 10 | 111.8
35 | B12 | 1 | 0.68 | 195.2
35 | B12 | 2 | 1 | 174.7
35 | B12 | 3 | 1.47 | 171.21
35 | B12 | 4 | 2.15 | 171.5
35 | B12 | 5 | 3.16 | 166.6
35 | B12 | 6 | 4.64 | 161.4
35 | B12 | 7 | 6.81 | 152.7
35 | B12 | 8 | 10 | 107.9
36 | B13 | 1 | 0.68 | 191.8
36 | B13 | 2 | 1 | 170.8
36 | B13 | 3 | 1.47 | 165.8
36 | B13 | 4 | 2.15 | 168.6
36 | B13 | 5 | 3.16 | 175
36 | B13 | 6 | 4.64 | 178.5
36 | B13 | 7 | 6.81 | 149.3
36 | B13 | 8 | 10 | 104
37 | B14 | 1 | 0.68 | 390
37 | B14 | 2 | 1 | 205
37 | B14 | 3 | 1.47 | 154.9
37 | B14 | 4 | 2.15 | 146.1
37 | B14 | 5 | 3.16 | 163.3
37 | B14 | 6 | 4.64 | 206.4
37 | B14 | 7 | 6.81 | 213.9
37 | B14 | 8 | 10 | 257.8
38 | B15 | 1 | 0.68 | 393.4
38 | B15 | 2 | 1 | 207.8
38 | B15 | 3 | 1.47 | 157.3
38 | B15 | 4 | 2.15 | 149.2
38 | B15 | 5 | 3.16 | 165.6
38 | B15 | 6 | 4.64 | 208.3
38 | B15 | 7 | 6.81 | 227.4
38 | B15 | 8 | 10 | 260.6
39 | B16 | 1 | 0.68 | 402.4
39 | B16 | 2 | 1 | 215.7
39 | B16 | 3 | 1.47 | 164.9
39 | B16 | 4 | 2.15 | 157.1
39 | B16 | 5 | 3.16 | 173.5
39 | B16 | 6 | 4.64 | 216.2
39 | B16 | 7 | 6.81 | 235.3
39 | B16 | 8 | 10 | 268.5
40 | B17 | 1 | 0.68 | 404.1
40 | B17 | 2 | 1 | 217.2
40 | B17 | 3 | 1.47 | 166.4
40 | B17 | 4 | 2.15 | 158.6
40 | B17 | 5 | 3.16 | 175
40 | B17 | 6 | 4.64 | 217.7
40 | B17 | 7 | 6.81 | 236.8
40 | B17 | 8 | 10 | 270
41 | B18 | 1 | 0.68 | 427.3
41 | B18 | 2 | 1 | 237.7
41 | B18 | 3 | 1.47 | 185.9
41 | B18 | 4 | 2.15 | 179.3
41 | B18 | 5 | 3.16 | 195
41 | B18 | 6 | 4.64 | 237.3
41 | B18 | 7 | 6.81 | 268.2
41 | B18 | 8 | 10 | 290.5
42 | B19 | 1 | 0.68 | 453.5
42 | B19 | 2 | 1 | 261.4
42 | B19 | 3 | 1.47 | 209.3
42 | B19 | 4 | 2.15 | 202.9
42 | B19 | 5 | 3.16 | 219.2
42 | B19 | 6 | 4.64 | 261.9
42 | B19 | 7 | 6.81 | 281
42 | B19 | 8 | 10 | 314.2
43 | B20 | 1 | 0.68 | 467.1
43 | B20 | 2 | 1 | 273.7
43 | B20 | 3 | 1.47 | 221.2
43 | B20 | 4 | 2.15 | 215.2
43 | B20 | 5 | 3.16 | 231.5
43 | B20 | 6 | 4.64 | 274.2
43 | B20 | 7 | 6.81 | 293.3
43 | B20 | 8 | 10 | 326.5
44 | B21 | 1 | 0.68 | 439
44 | B21 | 2 | 1 | 248.3
44 | B21 | 3 | 1.47 | 196.5
44 | B21 | 4 | 2.15 | 189.7
44 | B21 | 5 | 3.16 | 206.1
44 | B21 | 6 | 4.64 | 248.8
44 | B21 | 7 | 6.81 | 267.9
44 | B21 | 8 | 10 | 301.1
45 | B22 | 1 | 0.68 | 425.5
45 | B22 | 2 | 1 | 236.3
45 | B22 | 3 | 1.47 | 184.9
45 | B22 | 4 | 2.15 | 177.7
45 | B22 | 5 | 3.16 | 194.1
45 | B22 | 6 | 4.64 | 236.8
45 | B22 | 7 | 6.81 | 255.9
45 | B22 | 8 | 10 | 289.1
46 | C1 | 1 | 0.68 | 531.6
46 | C1 | 2 | 1 | 647.8
46 | C1 | 3 | 1.47 | 648.2
46 | C1 | 4 | 2.15 | 876.1
46 | C1 | 5 | 3.16 | 1508.9
46 | C1 | 6 | 4.64 | 1743.7
46 | C1 | 7 | 6.81 | 2222
46 | C1 | 8 | 10 | 2540
47 | C2 | 1 | 0.68 | 47.4
47 | C2 | 2 | 1 | 605.3
47 | C2 | 3 | 1.47 | 608
47 | C2 | 4 | 2.15 | 832.6
47 | C2 | 5 | 3.16 | 1467.1
47 | C2 | 6 | 4.64 | 1701.4
47 | C2 | 7 | 6.81 | 2179.4
47 | C2 | 8 | 10 | 2497.5
48 | C3 | 1 | 0.68 | 176.1
48 | C3 | 2 | 1 | 236.4
48 | C3 | 3 | 1.47 | 294.9
48 | C3 | 4 | 2.15 | 353.7
48 | C3 | 5 | 3.16 | 404.2
48 | C3 | 6 | 4.64 | 515.6
48 | C3 | 7 | 6.81 | 608
48 | C3 | 8 | 10 | 747
49 | C4 | 1 | 0.68 | 163.9
49 | C4 | 2 | 1 | 224.4
49 | C4 | 3 | 1.47 | 283
49 | C4 | 4 | 2.15 | 341.7
49 | C4 | 5 | 3.16 | 392.2
49 | C4 | 6 | 4.64 | 503.6
49 | C4 | 7 | 6.81 | 596
49 | C4 | 8 | 10 | 735
50 | C5 | 1 | 0.68 | 607.3
50 | C5 | 2 | 1 | 560.5
50 | C5 | 3 | 1.47 | 543.1
50 | C5 | 4 | 2.15 | 517.5
50 | C5 | 5 | 3.16 | 480.3
50 | C5 | 6 | 4.64 | 457.1
50 | C5 | 7 | 6.81 | 421.7
50 | C5 | 8 | 10 | 312.6
51 | C6 | 1 | 0.68 | 558
51 | C6 | 2 | 1 | 517.5
51 | C6 | 3 | 1.47 | 518.6
51 | C6 | 4 | 2.15 | 462.2
51 | C6 | 5 | 3.16 | 375
51 | C6 | 6 | 4.64 | 363.8
51 | C6 | 7 | 6.81 | 344.7
51 | C6 | 8 | 10 | 269.6
52 | C7 | 1 | 0.68 | 253.2
52 | C7 | 2 | 1 | 298.2
52 | C7 | 3 | 1.47 | 328.8
52 | C7 | 4 | 2.15 | 364.7
52 | C7 | 5 | 3.16 | 430.3
52 | C7 | 6 | 4.64 | 551.8
52 | C7 | 7 | 6.81 | 596.5
52 | C7 | 8 | 10 | 765
53 | C8 | 1 | 0.68 | 239.4
53 | C8 | 2 | 1 | 280
53 | C8 | 3 | 1.47 | 291.3
53 | C8 | 4 | 2.15 | 362.9
53 | C8 | 5 | 3.16 | 514.2
53 | C8 | 6 | 4.64 | 538
53 | C8 | 7 | 6.81 | 577.7
53 | C8 | 8 | 10 | 746.8
54 | C9 | 1 | 0.68 | 46
54 | C9 | 2 | 1 | 51
54 | C9 | 3 | 1.47 | 53.9
54 | C9 | 4 | 2.15 | 59.4
54 | C9 | 5 | 3.16 | 66.8
54 | C9 | 6 | 4.64 | 72.4
54 | C9 | 7 | 6.81 | 86.1
54 | C9 | 8 | 10 | 104.7
55 | C10 | 1 | 0.68 | 56.5
55 | C10 | 2 | 1 | 63
55 | C10 | 3 | 1.47 | 66.3
55 | C10 | 4 | 2.15 | 71.3
55 | C10 | 5 | 3.16 | 79.1
55 | C10 | 6 | 4.64 | 84.9
55 | C10 | 7 | 6.81 | 88.4
55 | C10 | 8 | 10 | 106.7
56 | C11 | 1 | 0.68 | 65.3
56 | C11 | 2 | 1 | 72
56 | C11 | 3 | 1.47 | 89.8
56 | C11 | 4 | 2.15 | 112.6
56 | C11 | 5 | 3.16 | 118.7
56 | C11 | 6 | 4.64 | 125.7
56 | C11 | 7 | 6.81 | 126.5
56 | C11 | 8 | 10 | 135
57 | C12 | 1 | 0.68 | 61.3
57 | C12 | 2 | 1 | 68
57 | C12 | 3 | 1.47 | 85.7
57 | C12 | 4 | 2.15 | 108.7
57 | C12 | 5 | 3.16 | 114.7
57 | C12 | 6 | 4.64 | 121.7
57 | C12 | 7 | 6.81 | 122.5
57 | C12 | 8 | 10 | 131
58 | C13 | 1 | 0.68 | 60
58 | C13 | 2 | 1 | 66
58 | C13 | 3 | 1.47 | 66.8
58 | C13 | 4 | 2.15 | 68.9
58 | C13 | 5 | 3.16 | 74.6
58 | C13 | 6 | 4.64 | 78.8
58 | C13 | 7 | 6.81 | 84.8
58 | C13 | 8 | 10 | 99.6
59 | C14 | 1 | 0.68 | 62
59 | C14 | 2 | 1 | 68
59 | C14 | 3 | 1.47 | 68.8
59 | C14 | 4 | 2.15 | 70.9
59 | C14 | 5 | 3.16 | 76.6
59 | C14 | 6 | 4.64 | 80.8
59 | C14 | 7 | 6.81 | 86.8
59 | C14 | 8 | 10 | 101.6
60 | C15 | 1 | 0.68 | 58.8
60 | C15 | 2 | 1 | 68
60 | C15 | 3 | 1.47 | 76.9
60 | C15 | 4 | 2.15 | 93.8
60 | C15 | 5 | 3.16 | 109.8
60 | C15 | 6 | 4.64 | 108.8
60 | C15 | 7 | 6.81 | 108.5
60 | C15 | 8 | 10 | 77
61 | D1 | 1 | 0.68 | 59.8
61 | D1 | 2 | 1 | 69
61 | D1 | 3 | 1.47 | 77.9
61 | D1 | 4 | 2.15 | 94.8
61 | D1 | 5 | 3.16 | 110.8
61 | D1 | 6 | 4.64 | 109.8
61 | D1 | 7 | 6.81 | 109.5
61 | D1 | 8 | 10 | 78
62 | D2 | 1 | 0.68 | 312.7
62 | D2 | 2 | 1 | 363
62 | D2 | 3 | 1.47 | 496
62 | D2 | 4 | 2.15 | 660.7
62 | D2 | 5 | 3.16 | 647.6
62 | D2 | 6 | 4.64 | 665.7
62 | D2 | 7 | 6.81 | 761.9
62 | D2 | 8 | 10 | 616
63 | D3 | 1 | 0.68 | 324.5
63 | D3 | 2 | 1 | 375
63 | D3 | 3 | 1.47 | 508.4
63 | D3 | 4 | 2.15 | 672.6
63 | D3 | 5 | 3.16 | 659.6
63 | D3 | 6 | 4.64 | 677.7
63 | D3 | 7 | 6.81 | 773.8
63 | D3 | 8 | 10 | 628
64 | D4 | 1 | 0.68 | 312.2
64 | D4 | 2 | 1 | 362.5
64 | D4 | 3 | 1.47 | 495.5
64 | D4 | 4 | 2.15 | 660.2
64 | D4 | 5 | 3.16 | 647.1
64 | D4 | 6 | 4.64 | 665.2
64 | D4 | 7 | 6.81 | 761.3
64 | D4 | 8 | 10 | 615.5
65 | D5 | 1 | 0.68 | 97.6
65 | D5 | 2 | 1 | 115
65 | D5 | 3 | 1.47 | 162.1
65 | D5 | 4 | 2.15 | 273
65 | D5 | 5 | 3.16 | 401.7
65 | D5 | 6 | 4.64 | 558.7
65 | D5 | 7 | 6.81 | 753.6
65 | D5 | 8 | 10 | 1520
66 | D6 | 1 | 0.68 | 100.7
66 | D6 | 2 | 1 | 118.2
66 | D6 | 3 | 1.47 | 165.4
66 | D6 | 4 | 2.15 | 276.2
66 | D6 | 5 | 3.16 | 404.9
66 | D6 | 6 | 4.64 | 561.9
66 | D6 | 7 | 6.81 | 756.8
66 | D6 | 8 | 10 | 1523.2
67 | D7 | 1 | 0.68 | 97.6
67 | D7 | 2 | 1 | 115
67 | D7 | 3 | 1.47 | 162.1
67 | D7 | 4 | 2.15 | 273
67 | D7 | 5 | 3.16 | 401.7
67 | D7 | 6 | 4.64 | 558.7
67 | D7 | 7 | 6.81 | 753.6
67 | D7 | 8 | 10 | 1520
68 | D8 | 1 | 0.68 | 56
68 | D8 | 2 | 1 | 59
68 | D8 | 3 | 1.47 | 62.2
68 | D8 | 4 | 2.15 | 66.9
68 | D8 | 5 | 3.16 | 71.3
68 | D8 | 6 | 4.64 | 75.7
68 | D8 | 7 | 6.81 | 81.7
68 | D8 | 8 | 10 | 89.5
69 | D9 | 1 | 0.68 | 52.9
69 | D9 | 2 | 1 | 56
69 | D9 | 3 | 1.47 | 59.3
69 | D9 | 4 | 2.15 | 63.8
69 | D9 | 5 | 3.16 | 67.2
69 | D9 | 6 | 4.64 | 69.9
69 | D9 | 7 | 6.81 | 74.5
69 | D9 | 8 | 10 | 86.5
70 | D10 | 1 | 0.68 | 50.7
70 | D10 | 2 | 1 | 53.7
70 | D10 | 3 | 1.47 | 56.9
70 | D10 | 4 | 2.15 | 61.6
70 | D10 | 5 | 3.16 | 66.1
70 | D10 | 6 | 4.64 | 70.5
70 | D10 | 7 | 6.81 | 76.1
70 | D10 | 8 | 10 | 84.2
71 | D11 | 1 | 0.68 | 94.8
71 | D11 | 2 | 1 | 127
71 | D11 | 3 | 1.47 | 150.5
71 | D11 | 4 | 2.15 | 163.6
71 | D11 | 5 | 3.16 | 147.6
71 | D11 | 6 | 4.64 | 108.5
71 | D11 | 7 | 6.81 | 99.4
71 | D11 | 8 | 10 | 73.4
72 | D12 | 1 | 0.68 | 98.9
72 | D12 | 2 | 1 | 131
72 | D12 | 3 | 1.47 | 154.4
72 | D12 | 4 | 2.15 | 167.6
72 | D12 | 5 | 3.16 | 151.6
72 | D12 | 6 | 4.64 | 112.5
72 | D12 | 7 | 6.81 | 103.4
72 | D12 | 8 | 10 | 77.4
73 | D13 | 1 | 0.68 | 92.3
73 | D13 | 2 | 1 | 124.5
73 | D13 | 3 | 1.47 | 148
73 | D13 | 4 | 2.15 | 161.1
73 | D13 | 5 | 3.16 | 145.1
73 | D13 | 6 | 4.64 | 106
73 | D13 | 7 | 6.81 | 96.9
73 | D13 | 8 | 10 | 70.9
74 | D14 | 1 | 0.68 | 106.6
74 | D14 | 2 | 1 | 138.5
74 | D14 | 3 | 1.47 | 161.9
74 | D14 | 4 | 2.15 | 175.1
74 | D14 | 5 | 3.16 | 159.2
74 | D14 | 6 | 4.64 | 120
74 | D14 | 7 | 6.81 | 110.9
74 | D14 | 8 | 10 | 84.9
75 | D15 | 1 | 0.68 | 119.1
75 | D15 | 2 | 1 | 117
75 | D15 | 3 | 1.47 | 119.4
75 | D15 | 4 | 2.15 | 100.8
75 | D15 | 5 | 3.16 | 74.2
75 | D15 | 6 | 4.64 | 67.9
75 | D15 | 7 | 6.81 | 66.1
75 | D15 | 8 | 10 | 72
76 | E1 | 1 | 0.68 | 122.2
76 | E1 | 2 | 1 | 120.1
76 | E1 | 3 | 1.47 | 122.4
76 | E1 | 4 | 2.15 | 103.9
76 | E1 | 5 | 3.16 | 77.3
76 | E1 | 6 | 4.64 | 71
76 | E1 | 7 | 6.81 | 69.2
76 | E1 | 8 | 10 | 75.1
77 | E2 | 1 | 0.68 | 96.9
77 | E2 | 2 | 1 | 111
77 | E2 | 3 | 1.47 | 120.5
77 | E2 | 4 | 2.15 | 122.3
77 | E2 | 5 | 3.16 | 107.4
77 | E2 | 6 | 4.64 | 79
77 | E2 | 7 | 6.81 | 68.8
77 | E2 | 8 | 10 | 60
78 | E3 | 1 | 0.68 | 93.4
78 | E3 | 2 | 1 | 107.5
78 | E3 | 3 | 1.47 | 117
78 | E3 | 4 | 2.15 | 118.8
78 | E3 | 5 | 3.16 | 103.9
78 | E3 | 6 | 4.64 | 75.5
78 | E3 | 7 | 6.81 | 65.3
78 | E3 | 8 | 10 | 50.5
79 | E4 | 1 | 0.68 | 76.5
79 | E4 | 2 | 1 | 83.5
79 | E4 | 3 | 1.47 | 92.3
79 | E4 | 4 | 2.15 | 101.2
79 | E4 | 5 | 3.16 | 105.7
79 | E4 | 6 | 4.64 | 114.4
79 | E4 | 7 | 6.81 | 117.9
79 | E4 | 8 | 10 | 183.7
80 | E5 | 1 | 0.68 | 81.5
80 | E5 | 2 | 1 | 86.7
80 | E5 | 3 | 1.47 | 88.7
80 | E5 | 4 | 2.15 | 105.3
80 | E5 | 5 | 3.16 | 100.9
80 | E5 | 6 | 4.64 | 105.3
80 | E5 | 7 | 6.81 | 160.7
80 | E5 | 8 | 10 | 186.9
81 | E6 | 1 | 0.68 | 192.8
81 | E6 | 2 | 1 | 190
81 | E6 | 3 | 1.47 | 158.9
81 | E6 | 4 | 2.15 | 116.8
81 | E6 | 5 | 3.16 | 96.1
81 | E6 | 6 | 4.64 | 78.4
81 | E6 | 7 | 6.81 | 53.9
81 | E6 | 8 | 10 | 36
82 | E7 | 1 | 0.68 | 82.3
82 | E7 | 2 | 1 | 87
82 | E7 | 3 | 1.47 | 88.5
82 | E7 | 4 | 2.15 | 92.3
82 | E7 | 5 | 3.16 | 94.5
82 | E7 | 6 | 4.64 | 84.3
82 | E7 | 7 | 6.81 | 77.3
82 | E7 | 8 | 10 | 56.2
83 | E8 | 1 | 0.68 | 87.2
83 | E8 | 2 | 1 | 91
83 | E8 | 3 | 1.47 | 95
83 | E8 | 4 | 2.15 | 106.2
83 | E8 | 5 | 3.16 | 115.7
83 | E8 | 6 | 4.64 | 119
83 | E8 | 7 | 6.81 | 155.7
83 | E8 | 8 | 10 | 159.3
84 | E9 | 1 | 0.68 | 62.1
84 | E9 | 2 | 1 | 70
84 | E9 | 3 | 1.47 | 79
84 | E9 | 4 | 2.15 | 97.7
84 | E9 | 5 | 3.16 | 121.9
84 | E9 | 6 | 4.64 | 144.7
84 | E9 | 7 | 6.81 | 160.4
84 | E9 | 8 | 10 | 171.4
85 | E10 | 1 | 0.68 | 91.6
85 | E10 | 2 | 1 | 75.3
85 | E10 | 3 | 1.47 | 56.1
85 | E10 | 4 | 2.15 | 41.2
85 | E10 | 5 | 3.16 | 37.1
85 | E10 | 6 | 4.64 | 35
85 | E10 | 7 | 6.81 | 37.2
85 | E10 | 8 | 10 | 46.4
86 | F1 | 1 | 0.68 | 64.7
86 | F1 | 2 | 1 | 78.8
86 | F1 | 3 | 1.47 | 93.9
86 | F1 | 4 | 2.15 | 111.2
86 | F1 | 5 | 3.16 | 114.7
86 | F1 | 6 | 4.64 | 98.4
86 | F1 | 7 | 6.81 | 81.8
86 | F1 | 8 | 10 | 60.6
87 | F2 | 1 | 0.68 | 38.5
87 | F2 | 2 | 1 | 44
87 | F2 | 3 | 1.47 | 47.3
87 | F2 | 4 | 2.15 | 46.2
87 | F2 | 5 | 3.16 | 39.9
87 | F2 | 6 | 4.64 | 32.8
87 | F2 | 7 | 6.81 | 30.1
87 | F2 | 8 | 10 | 15.4
88 | F3 | 1 | 0.68 | 35.1
88 | F3 | 2 | 1 | 40.9
88 | F3 | 3 | 1.47 | 43.9
88 | F3 | 4 | 2.15 | 42.8
88 | F3 | 5 | 3.16 | 36.5
88 | F3 | 6 | 4.64 | 29.4
88 | F3 | 7 | 6.81 | 26.7
88 | F3 | 8 | 10 | 12
89 | F4 | 1 | 0.68 | 41.5
89 | F4 | 2 | 1 | 47.8
89 | F4 | 3 | 1.47 | 54.2
89 | F4 | 4 | 2.15 | 58
89 | F4 | 5 | 3.16 | 54.3
89 | F4 | 6 | 4.64 | 46.3
89 | F4 | 7 | 6.81 | 40.1
89 | F4 | 8 | 10 | 30.4
90 | F5 | 1 | 0.68 | 34.8
90 | F5 | 2 | 1 | 41.1
90 | F5 | 3 | 1.47 | 47.5
90 | F5 | 4 | 2.15 | 51.3
90 | F5 | 5 | 3.16 | 47.6
90 | F5 | 6 | 4.64 | 39.6
90 | F5 | 7 | 6.81 | 33.4
90 | F5 | 8 | 10 | 23.7
91 | F6 | 1 | 0.68 | 420.2
91 | F6 | 2 | 1 | 406.8
91 | F6 | 3 | 1.47 | 392.5
91 | F6 | 4 | 2.15 | 352.4
91 | F6 | 5 | 3.16 | 309.7
91 | F6 | 6 | 4.64 | 309.8
91 | F6 | 7 | 6.81 | 387.8
91 | F6 | 8 | 10 | 529.7
92 | F7 |  |  |  | Field curve not available as a digitized table in source document; this station was read from an IPI2WIN panel showing the plotted curve graphically only (no printed AB/2-vs-resistivity table).
93 | F8 |  |  |  | Field curve not available as a digitized table in source document; this station was read from an IPI2WIN panel showing the plotted curve graphically only (no printed AB/2-vs-resistivity table).
94 | F9 |  |  |  | Field curve not available as a digitized table in source document; this station was read from an IPI2WIN panel showing the plotted curve graphically only (no printed AB/2-vs-resistivity table).
95 | F10 | 1 | 0.68 | 459.4
95 | F10 | 2 | 1 | 542
95 | F10 | 3 | 1.47 | 675
95 | F10 | 4 | 2.15 | 758
95 | F10 | 5 | 3.16 | 632.5
95 | F10 | 6 | 4.64 | 503.1
95 | F10 | 7 | 6.81 | 456.9
95 | F10 | 8 | 10 | 236

## Geochemical_ECEC_ESI_Data
Sample_No | Sample_ID | Road_Segment | ECEC_cmol_per_kg | Conductivity_uS_per_cm | ESI | Clay_percent | Liquid_Limit_percent
46 | C1 | Auchi-Okpella | 0.25 | 11 | 15.44 | 7 | 15.23
47 | C2 | Auchi-Okpella | 0.28 | 12 | 17.77 | 28.9 | 17.49
48 | C3 | Auchi-Okpella | 0.65 | 15 | 21.52 | 30 | 20.87
49 | C4 | Auchi-Okpella | 2.4 | 17 | 22.71 | 24.5 | 20.31
50 | C5 | Auchi-Okpella | 5.34 | 24 | 26.57 | 18.1 | 21.23
51 | C6 | Auchi-Okpella | 5.07 | 7 | 27.41 | 16.6 | 22.34
52 | C7 | Auchi-Okpella | 5.03 | 8 | 26.81 | 20 | 21.78
53 | C8 | Auchi-Okpella | 3.99 | 39 | 28.66 | 0 | 24.67
54 | C9 | Auchi-Okpella | 15.13 | 65 | 54.36 | 6 | 39.23
55 | C10 | Auchi-Okpella | 6.18 | 52 | 47.41 | 7 | 41.23
56 | C11 | Auchi-Okpella | 26.21 | 87 | 80.55 | 43.2 | 54.34
57 | C12 | Auchi-Okpella | 5.54 | 43 | 40.77 | 41.8 | 35.23
58 | C13 | Auchi-Okpella | 27.98 | 92 | 86.21 | 0 | 58.23
59 | C14 | Auchi-Okpella | 5.85 | 20 | 55.06 | 0 | 49.21
60 | C15 | Auchi-Okpella | 3.23 | 8 | 30.55 | 35.5 | 27.32
61 | D1 | Auchi-Igarra | 4.25 | 14 | 25.48 | 34.5 | 21.23
62 | D2 | Auchi-Igarra | 1.67 | 4 | 21.12 | 0 | 19.45
63 | D3 | Auchi-Igarra | 1.52 | 15 | 22.95 | 3.5 | 21.43
64 | D4 | Auchi-Igarra | 19.32 | 67 | 60.55 | 9.7 | 41.23
65 | D5 | Auchi-Igarra | 21.11 | 72 | 63.65 | 10 | 42.54
66 | D6 | Auchi-Igarra | 19.23 | 67 | 63.46 | 0 | 44.23
67 | D7 | Auchi-Igarra | 32.1 | 86 | 93.44 | n/a | 61.34
68 | D8 | Auchi-Igarra | 37.2 | 92 | 91.43 | 0 | 54.23
69 | D9 | Auchi-Igarra | 34 | 94 | 79.22 | 0 | 45.22
70 | D10 | Auchi-Igarra | 3.45 | 8 | 30.79 | 7.9 | 27.34
71 | D11 | Auchi-Igarra | 2.07 | 3 | 32.73 | 7.9 | 30.66
72 | D12 | Auchi-Igarra | 4.3 | 9 | 32.64 | 10 | 28.34
73 | D13 | Auchi-Igarra | 9.56 | 20 | 39.99 | 8 | 30.43
74 | D14 | Auchi-Igarra | 9.45 | 25 | 41.79 | 8.7 | 32.34
75 | D15 | Auchi-Igarra | 8.76 | 18 | 37.25 | 8.4 | 28.49
76 | E1 | Igarra-Ibillo | 2.53 | 6 | 25.65 | 10 | 23.12
77 | E2 | Igarra-Ibillo | 2.13 | 7 | 24.78 | 10 | 22.65
78 | E3 | Igarra-Ibillo | 34.23 | 168 | 90.66 | 71.2 | 56.43
79 | E4 | Igarra-Ibillo | 42.23 | 159 | 101.46 | 64.2 | 59.23
80 | E5 | Igarra-Ibillo | 35.2 | 124 | 77.54 | 31 | 42.34
81 | E6 | Igarra-Ibillo | 32.4 | 128 | 81.85 | 30 | 49.45
82 | E7 | Igarra-Ibillo | 1.93 | 9 | 32.16 | 0 | 30.23
83 | E8 | Igarra-Ibillo | 3.6 | 9 | 32.52 | 0 | 28.92
84 | E9 | Igarra-Ibillo | 13 | 29 | 56.23 | 6.5 | 43.23
85 | E10 | Igarra-Ibillo | 3.81 | 5 | 31.15 | 6.5 | 27.34
86 | F1 | Ibillo-Okene | 29.34 | 123 | 82.57 | 20.9 | 53.23
87 | F2 | Ibillo-Okene | 14.73 | 46 | 79.95 | 21 | 65.22
88 | F3 | Ibillo-Okene | 19.34 | 98 | 82.79 | 13.6 | 63.45
89 | F4 | Ibillo-Okene | 2.56 | 7 | 24.86 | 14 | 22.3
90 | F5 | Ibillo-Okene | 3.12 | 9 | 23.35 | 60.5 | 20.23
91 | F6 | Ibillo-Okene | 2.2 | 5 | 26.43 | 60.5 | 24.23
92 | F7 | Ibillo-Okene | 9.54 | 142 | 57.88 | 0 | 48.34
93 | F8 | Ibillo-Okene | 13.55 | 123.43 | 57 | n/a | 43.45
94 | F9 | Ibillo-Okene | 9.34 | 67 | 41.77 | 50.5 | 32.43
95 | F10 | Ibillo-Okene | 12.4 | 57 | 49.16 | 15.3 | 36.76
Note: samples D7 and F8 have no recorded clay-content value in the source data ("n/a"); these two are excluded from clay-correlation analyses only. Sample E6 conductivity corrected from an initially recorded 1228 to 128 uS/cm after re-verification against original field data (see companion paper Methods).